## mass
Zr | 91.224
C1 | 12.011
C2 | 12.011
C3 | 12.011
O1 | 16
O3 | 16
H1 | 1.008

## charge
Zr | 1.968
C1 | 0.63
C2 | -0.082
C3 | -0.065
O1 | -0.586
O3 | -0.992
H1 | 0.133

## vdw
Взяты UFF параметры WDW |  |  |  | LJ
UFF |  |  |  | GROMACS
| r0 [A] | Epsilon [КДж * моль^-1] |  | sigma [нм] | Epsilon [КДж * моль^-1]
Zr | 2.783 | 0.2887 |  | 0.2783 | 0.2887
C1 | 3.431 | 0.4393 |  | 0.3431 | 0.4393
C2 | 3.431 | 0.4393 |  | 0.3431 | 0.4393
C3 | 3.431 | 0.4393 |  | 0.3431 | 0.4393
O1 | 3.118 | 0.251 |  | 0.3118 | 0.251
O3 | 3.118 | 0.251 |  | 0.3118 | 0.251
H1 | 2.571 | 0.1841 |  | 0.2571 | 0.1841
КАКОЙ COMB RULE?? |  |  | Lorentz-Berthelot mixing rules
https://lammpstube.com/wp-content/uploads/2019/10/UFF.pdf

## bonds
UFF |  |  | GROMACS
| kr [КДж * моль^-1 * А^-2)] | r0 [A] | func. Type | r0 [нм] | kr [КДж * моль^-1 * нм^-2]
Zr-O3 | 1077.338 | 2.098 | 1 | 0.2098 | 107733.8
Zr-O1 | 2872.902 | 2.232 | 1 | 0.2232 | 287290.2
C1-O1 | 4518.72 | 1.273 | 1 | 0.1273 | 451872
C1-C2 | 2939.283 | 1.487 | 1 | 0.1487 | 293928.3
C2-C3 | 4016.64 | 1.393 | 1 | 0.1393 | 401664
C3-C3 | 4016.64 | 1.393 | 1 | 0.1393 | 401664
C3-H1 | 3041.068 | 1.08 | 1 | 0.108 | 304106.8

## angles
| IntraFF |  | GROMACS
| k [КДж * моль^-1 * rad-2)] | theta, degree | funct | theta, degree | kr [Ккал * моль^-1 * rad-2)]
O3-Zr-O3 | 115.776 | 71.1 | 1 | 71.1 | 115.776
O3-Zr-O3 | 115.776 | 100.4 | 1 | 100.4 | 115.776
O1-Zr-O1 | 115.776 | 76 | 1 | 76 | 115.776
O1-Zr-O1 | 115.776 | 81.9 | 1 | 81.9 | 115.776
O1-Zr-O1 | 115.776 | 69.8 | 1 | 69.8 | 115.776
O1-Zr-O1 | 115.776 | 74.4 | 1 | 74.4 | 115.776
O1-Zr-O3 | 115.776 | 85.7 | 1 | 85.7 | 115.776
O1-Zr-O3 | 115.776 | 124.3 | 1 | 124.3 | 115.776
O1-Zr-O3 | 115.776 | 127.6 | 1 | 127.6 | 115.776
O1-Zr-O3 | 115.776 | 143.5 | 1 | 143.5 | 115.776
O1-Zr-O3 | 115.776 | 150.5 | 1 | 150.5 | 115.776
Zr-O1-C1 | 231.637 | 135.8 | 1 | 135.8 | 231.637
O1-C1-O1 | 1213.36 | 125 | 1 | 125 | 1213.36
O1-C1-C2 | 456.013 | 117.3 | 1 | 117.3 | 456.013
C1-C2-C3 | 290.201 | 120 | 1 | 120 | 290.201
C3-C2-C3 | 753.12 | 120 | 1 | 120 | 753.12
C2-C3-C3 | 753.12 | 120 | 1 | 120 | 753.12
C2-C3-H1 | 309.616 | 120 | 1 | 120 | 309.616
C3-C3-H1 | 309.616 | 120 | 1 | 120 | 309.616

## dihedrals
| UFF |  |  | GROMACS
PROPER | kr [КДж * моль^-1] | phi, degree | m |  | funct | phase | Kd | pn
Zr-O1-C1-C2 | 86.837 | 180 | 2 |  | 9 | 180 | 86.837 | 2
O1-C1-C2-C3 | 10.46 | 180 | 2 |  | 9 | 180 | 10.46 | 2
C1-C2-C3-C3 | 12.552 | 180 | 2 |  | 9 | 180 | 12.552 | 2
C1-C2-C3-H1 | 12.552 | 180 | 2 |  | 9 | 180 | 12.552 | 2
C2-C3-C3-C2 | 12.552 | 180 | 2 |  | 9 | 180 | 12.552 | 2
C2-C3-C3-H1 | 12.552 | 180 | 2 |  | 9 | 180 | 12.552 | 2
C3-C3-C2-C3 | 12.552 | 180 | 2 |  | 9 | 180 | 12.552 | 2
H1-C3-C2-C3 | 12.552 | 180 | 2 |  | 9 | 180 | 12.552 | 2
H1-C3-C3-H1 | 12.552 | 180 | 2 |  | 9 | 180 | 12.552 | 2
| UFF |  |  | GROMACS
IMPROPER | kr [Ккал * моль^-1] | phi, degree | m |  | funct | phase | Kd | pn
C2-C1-O1-O1 | 41.84 | 180 | 2 |  | 9 | 180 | 41.84 | 2
C1-C2-C3-C3 | 41.84 | 180 | 2 |  | 9 | 180 | 41.84 | 2
C2-C3-C3-H1 | 1.548 | 180 | 2 |  | 9 | 180 | 1.548 | 2
UFF
GROMACS